## 各类别 明细 (2)
Product Standard for N-type 182.2R (182.2×183.75 diagonal 256) Monocrystalline silicon wafers (Grade A)
Parameter | Description of Parameter | Grade A | Measurement method
Testing items |  | Technical standard
Schematic diagram of silicon wafer
Appearance dimensions | Size A（mm） | 182.2±0.25 | automatic inspection equipment
| Size B（mm） | 183.75±0.25 | automatic inspection equipment
| Diagonal E（mm） | 256±0.25 | automatic inspection equipment
| Corner Length C/D（mm） | 1.99±0.5 | automatic inspection equipment
| Verticality | 90°±0.15° | automatic inspection equipment
| Thickness (μm) | 130 ±8 | automatic inspection equipment
| TTV（μm） | ≤20 | automatic inspection equipment
| Degree of curvature (μm) | ≤40 | automatic inspection equipment
Appearance quality | Chipped on edges silicon falling | Length ≤0.5mm, width ≤ 0.3mm, and the total number of each piece shall not exceed 1 | automatic inspection equipment
| Grinding Wheel Mark | ≤13μm | automatic inspection equipment
| Cutting pattern | The consistency rate of the pattern marking and the pattern is 100 | Visual
| Notches, missing corners, cracks, holes, steps, twins | not accept | Visual
| Surface quality | The surface is undamaged, free of stains, water marks, glue stains, and has no obvious color difference or bright lines | Visual /automatic inspection equipment
Electrical performance | Oxygen content（atom/cm3） | ≤5.5E+17 | Fourier Transform Infrared spectrometer
| Carbon content（atom/cm3） | ≤5.0E+16 | Fourier Transform Infrared spectrometer
| Dislocation density（cm-2） | ≤500 | preferential chemical etching
| Minority carrier lifetime（μs） | ≥1200 | BCT-400
| Crystal orientation | <100> ±2° | X-ray orientation instrument
| Conduction type | N-type/phosphorus-doped | P/N type tester
| Resistivity（Ω·cm） | 0.6-1.6 | automatic inspection equipment
| CID | The average value of CID is ≤0.5%, and the maximum value is < 1.0% | Subject to the actual battery customer standards
Packaging & Mark | Packaging | Before leaving the warehouse, both the inner and outer packaging must be fully inspected. There must be shock-absorbing and buffering devices around the silicon wafers to ensure that the products remain intact during transportation | Visual
| Mark | Batch number, silicon wafer quantity, external dimensions, conductive type, etc | Visual
A：Size
B：Size
C：Corner Length
D：Corner Length
E：Diagonal

## 各类别 明细
N型182.2R（182.2×183.75对角256）单晶硅片产品标准（A级）
项目 | 产品种类 | A级 | 测量方法
检测项目 |  | 技术标准
硅片示意图
外观尺寸 | 边长A（mm） | 182.2±0.25 | 硅片自动检测设备
| 边长B（mm） | 183.75±0.25 | 硅片自动检测设备
| 对角E（mm） | 256±0.25 | 硅片自动检测设备
| 倒角投影C/D（mm） | 1.99±0.5 | 硅片自动检测设备
| 垂直度 | 90°±0.15° | 硅片自动检测设备
| 130规格厚度(μm) | 130 ±8 | 硅片自动检测设备
| TTV（μm） | ≤20 | 硅片自动检测设备
| 弯曲度(μm) | ≤40 | 硅片自动检测设备
外观质量 | 崩边、硅落 | 长度≤0.5mm,宽度≤0.3 mm,每片总数不超过1个 | 硅片自动检测设备
| 线痕 | ≤13μm | 硅片自动检测设备
| 切割纹路 | 纹路标示与纹路一致率为100% | 目视
| 缺口、缺角、裂纹、孔洞、台阶、孪晶 | 无 | 目视
| 表面质量 | 表面无损伤，无污点、水渍、胶迹,无明显色差、亮线 | 目视/硅片自动检测设备
电性能 | 氧含量（atom/cm3） | ≤5.5E+17 | 傅立叶红外光谱仪
| 碳含量（atom/cm3） | ≤5.0E+16 | 傅立叶红外光谱仪
| 位错密度（cm-2） | ≤500 | 择优化学腐蚀法
| 少子寿命（μs） | ≥1200 | BCT-400
| 晶向 | <100> ±2° | X射线定向仪
| 导电类型 | N型/掺磷 | P/N型测试仪
| 电阻率（Ω·cm） | 0.6-1.6 | 硅片自动检测设备
| CID | CID 平均值≤0.5%，极大值＜1.0% | 以实际电池客户标准为准
包装及标识 | 包装 | 出库前，内外包装必须全检，硅片四周必须有防震缓冲装置，以保证产品在运输过程中完好无损 | 目视
| 标示 | 批号、硅片数量、外形尺寸、导电类型等 | 目视
A：边长
B：边长
C：倒角投影
D：倒角投影
E：对角长