## 各类别 明细
Product Standard for N-type 210 (210×210 diagonal 295) Monocrystalline Silicon wafers (Grade A)
Parameter | Description of Parameter | Grade A | Measurement method
Testing items |  | Technical standard
Schematic diagram of silicon wafer
Appearance dimensions | Size A（mm） | 210±0.25 | automatic inspection equipment
| Diagonal E（mm） | 295±0.25 | automatic inspection equipment
| Corner Length D（mm） | 1.41±0.45 | automatic inspection equipment
| Verticality | 90°±0.15° | automatic inspection equipment
| Thickness (μm) | 130±10 | automatic inspection equipment
| TTV（μm） | ≤27 | automatic inspection equipment
| Degree of curvature (μm) | ≤40 | automatic inspection equipment
Appearance quality | Chipped on edges silicon falling | Length ≤0.5mm, width ≤ 0.3mm, and the total number of each piece shall not exceed 1 | automatic inspection equipment
| Grinding Wheel Mark | ≤15μm | automatic inspection equipment
| Cutting pattern | The consistency rate of the pattern marking and the pattern is 100 | Visual
| Notches, missing corners, cracks, holes, steps, twins | 无 | Visual
| Surface quality | The surface is undamaged, free of stains, water marks, glue stains, and has no obvious color difference or bright lines | Visual /automatic inspection equipment
Electrical performance | Oxygen content（atom/cm3） | ≤5.5E+17 | Fourier Transform Infrared spectrometer
| Carbon content（atom/cm3） | ≤5.0E+16 | Fourier Transform Infrared spectrometer
| Dislocation density（cm-2） | ≤500 | preferential chemical etching
| Minority carrier lifetime（μs） | ≥1200 | BCT-400
| Crystal orientation | <100> ±2° | X-ray orientation instrument
| Conduction type | N-type/phosphorus-doped | P/N type tester
| Resistivity（Ω·cm） | 0.6-1.6 | automatic inspection equipment
| CID | The average value of CID is ≤0.5%, and the maximum value is < 1.0% | Subject to the actual battery customer standards
Packaging & Mark | Packaging | Before leaving the warehouse, both the inner and outer packaging must be fully inspected. There must be shock-absorbing and buffering devices around the silicon wafers to ensure that the products remain intact during transportation | Visual
| Mark | Batch number, silicon wafer quantity, external dimensions, conductive type, etc | Visual
A：Size
E：Diagonal
D：Corner Length