## 各类别 明细
Product Standard for P-type 182.2 (182.2×182.2 diagonal 247) Monocrystalline silicon wafers (Grade A)
Parameter | Description of Parameter | Grade A | Measurement method
Testing items |  | Technical standard
Schematic diagram of silicon wafer
Appearance dimensions | Size A（mm） | 182.2±0.25 | automatic inspection equipment
| Diagonal E（mm） | 247±0.25 | automatic inspection equipment
| Corner Length D（mm） | 7.72±0.5 | automatic inspection equipment
| Verticality | 90°±0.15° | automatic inspection equipment
| 150 specification thickness (μm) | 150±8 | automatic inspection equipment
| 145 specification thickness (μm) | 145±8 | automatic inspection equipment
| TTV（μm） | ≤25 | automatic inspection equipment
| Degree of curvature (μm) | ≤40 | automatic inspection equipment
Appearance quality | Chipped on edges silicon falling | Length ≤0.5mm, width ≤ 0.3mm, and the total number of each piece shall not exceed 1 | automatic inspection equipment
| Grinding Wheel Mark | ≤13μm | automatic inspection equipment
| Cutting pattern | The consistency rate of the pattern marking and the pattern is 100 | Visual
| Notches, missing corners, cracks, holes, steps, twins | not accept | Visual
| Surface quality | The surface is undamaged, free of stains, water marks, glue stains, and has no obvious color difference or bright lines | Visual /automatic inspection equipment
Electrical performance | Oxygen content（atom/cm3） | ≤7.5E+17 | Fourier Transform Infrared spectrometer
| Carbon content（atom/cm3） | ≤5.0E+16 | Fourier Transform Infrared spectrometer
| Dislocation density（cm-2） | ≤500 | preferential chemical etching
| Minority carrier lifetime（μs） | ≥70 | BCT-400
| Crystal orientation | <100> ±2° | X-ray orientation instrument
| Conduction type | Type P/Gallium-doped | P/N type tester
| Resistivity（Ω·cm） | 0.4-1.1 | automatic inspection equipment
Packaging & Mark | Packaging | Before leaving the warehouse, both the inner and outer packaging must be fully inspected. There must be shock-absorbing and buffering devices around the silicon wafers to ensure that the products remain intact during transportation | Visual
| Mark | Batch number, silicon wafer quantity, external dimensions, conductive type, etc | Visual
A：Size
E：Diagonal
D：Corner Length